## Origin清晰展示表
电流(A) | 0度 | 15度 | 30度 | 45度 | 60度 | 75度 | 90度 | 105度 | 120度 | 135度 | 150度 | 165度
-0.035 | 9.9176075 | 6.73682 | 3.617346 | 0.574187 | -2.40612 | -3.847802 | -5.3 | -6.748709 | -8.206187 | -9.670935 | -11.14171 | -12.61748
-0.0322 | 9.9176075 | 6.73682 | 3.617346 | 0.574187 | -2.40612 | -3.847802 | -5.3 | -6.748709 | -8.206187 | -9.670935 | -11.14171 | -12.61748
-0.0294 | 9.9176075 | 6.73682 | 3.617346 | 0.574187 | -2.40612 | -3.847802 | -5.3 | -6.748709 | -8.206187 | -9.670935 | -11.14171 | -12.61748
-0.0266 | 9.9176075 | 6.73682 | 3.617346 | 0.574187 | -2.40612 | -3.847802 | -5.3 | -6.748709 | -8.206187 | -9.670935 | -11.14171 | -12.61748
-0.0238 | 9.9176075 | 6.73682 | 3.617346 | 0.574187 | -2.40612 | -3.847802 | -5.3 | -6.748709 | -8.206187 | -9.670935 | -11.14171 | -12.61748
-0.021 | 9.9176075 | 6.73682 | 3.617346 | 0.574187 | -2.40612 | -3.847802 | -5.3 | -6.748709 | -8.206187 | -9.670935 | -11.14171 | -12.61748
-0.0182 | 9.917608 | 6.73682 | 3.617346 | 0.574187 | -2.40612 | -3.847802 | -5.3 | -6.748709 | -8.206187 | -9.670935 | -11.14171 | -12.61748
-0.0154 | 9.917608 | 6.73682 | 3.617346 | 0.574187 | -2.40612 | -3.847802 | -5.3 | -6.748709 | -8.206187 | -9.670935 | -11.14171 | -12.61748
-0.0126 | 9.917608 | 6.73682 | 3.617346 | 0.574187 | -2.40612 | -3.847802 | -5.3 | -6.748709 | -8.206187 | -9.670935 | -11.14171 | -12.61748
-0.0098 | 9.917608 | 6.73682 | 3.617346 | 0.574187 | -2.40612 | -3.847802 | -5.3 | -6.748709 | -8.206187 | -9.670935 | -11.14171 | -12.61748
-0.007 | 9.917608 | 6.73682 | 3.617346 | 0.574187 | -2.40612 | -3.847802 | -5.3 | -6.748709 | -8.206187 | -9.670935 | -11.14171 | -12.61748
-0.0042 | 9.917608 | 6.73682 | 3.617346 | 0.574187 | -2.40612 | -3.847802 | -5.3 | -6.748709 | -8.206187 | -9.670935 | -11.14171 | -12.61748
-0.0014 | 9.917608 | 6.73682 | 3.617346 | 0.5741871 | -2.40612 | -3.847802 | -5.3 | -6.748709 | -8.206187 | -9.670935 | -11.14171 | -12.61748
0.0014 | 9.917608 | 6.73682 | 3.617346 | 0.5741874 | -2.40612 | -3.847802 | -5.3 | -6.748709 | -8.206187 | -9.670935 | -11.14171 | -12.61748
0.0042 | 9.917608 | 6.736821 | 3.617347 | 0.5741893 | -2.406118 | -3.847801 | -5.3 | -6.748709 | -8.206187 | -9.670935 | -11.14171 | -12.61748
0.007 | 9.917608 | 6.736823 | 3.617354 | 0.5741989 | -2.406111 | -3.847798 | -5.299999 | -6.748708 | -8.206187 | -9.670935 | -11.14171 | -12.61748
0.0098 | 9.91761 | 6.736836 | 3.61739 | 0.5742489 | -2.406074 | -3.847781 | -5.299993 | -6.748706 | -8.206186 | -9.670934 | -11.14171 | -12.61748
0.0126 | 9.917618 | 6.736902 | 3.617574 | 0.5745082 | -2.405878 | -3.847693 | -5.299961 | -6.748695 | -8.206181 | -9.670931 | -11.14171 | -12.61748
0.0154 | 9.917663 | 6.737247 | 3.618528 | 0.5758521 | -2.404866 | -3.847239 | -5.299799 | -6.74864 | -8.206157 | -9.670915 | -11.14169 | -12.61745
0.0182 | 9.917894 | 6.739026 | 3.623442 | 0.5827615 | -2.39965 | -3.844887 | -5.298957 | -6.748351 | -8.206031 | -9.670833 | -11.1416 | -12.61731
0.021 | 9.919084 | 6.748075 | 3.647971 | 0.6169005 | -2.373616 | -3.832928 | -5.294623 | -6.746855 | -8.20538 | -9.670406 | -11.14116 | -12.61661
0.0238 | 9.924996 | 6.790448 | 3.753505 | 0.75742 | -2.261611 | -3.776931 | -5.273097 | -6.73923 | -8.20203 | -9.668209 | -11.13885 | -12.613
0.0266 | 9.949898 | 6.931918 | 4.022267 | 1.074373 | -1.976367 | -3.589974 | -5.182426 | -6.70314 | -8.185482 | -9.657239 | -11.12748 | -12.59596
0.0294 | 10.00965 | 7.13346 | 4.270657 | 1.324297 | -1.712746 | -3.323628 | -4.964868 | -6.57777 | -8.117383 | -9.610055 | -11.08068 | -12.53674
0.0322 | 10.06062 | 7.231987 | 4.358191 | 1.404177 | -1.619843 | -3.193421 | -4.779271 | -6.385067 | -7.963874 | -9.489957 | -10.97517 | -12.44571
0.035 | 10.0777 | 7.25687 | 4.377817 | 1.421558 | -1.599013 | -3.160537 | -4.717092 | -6.284206 | -7.84292 | -9.379047 | -10.89204 | -12.39807
0.035 | 10.0823925 | 7.26318 | 4.382654 | 1.425813 | -1.59388 | -3.152198 | -4.7 | -6.251291 | -7.793813 | -9.329065 | -10.85829 | -12.38252
0.0322 | 10.0823925 | 7.26318 | 4.382654 | 1.425813 | -1.59388 | -3.152198 | -4.7 | -6.251291 | -7.793813 | -9.329065 | -10.85829 | -12.38252
0.0294 | 10.0823925 | 7.26318 | 4.382654 | 1.425813 | -1.59388 | -3.152198 | -4.7 | -6.251291 | -7.793813 | -9.329065 | -10.85829 | -12.38252
0.0266 | 10.0823925 | 7.26318 | 4.382654 | 1.425813 | -1.59388 | -3.152198 | -4.7 | -6.251291 | -7.793813 | -9.329065 | -10.85829 | -12.38252
0.0238 | 10.0823925 | 7.26318 | 4.382654 | 1.425813 | -1.59388 | -3.152198 | -4.7 | -6.251291 | -7.793813 | -9.329065 | -10.85829 | -12.38252
0.021 | 10.0823925 | 7.26318 | 4.382654 | 1.425813 | -1.59388 | -3.152198 | -4.7 | -6.251291 | -7.793813 | -9.329065 | -10.85829 | -12.38252
0.0182 | 10.08239 | 7.26318 | 4.382654 | 1.425813 | -1.59388 | -3.152198 | -4.7 | -6.251291 | -7.793813 | -9.329065 | -10.85829 | -12.38252
0.0154 | 10.08239 | 7.26318 | 4.382654 | 1.425813 | -1.59388 | -3.152198 | -4.7 | -6.251291 | -7.793813 | -9.329065 | -10.85829 | -12.38252
0.0126 | 10.08239 | 7.26318 | 4.382654 | 1.425813 | -1.59388 | -3.152198 | -4.7 | -6.251291 | -7.793813 | -9.329065 | -10.85829 | -12.38252
0.0098 | 10.08239 | 7.26318 | 4.382654 | 1.425813 | -1.59388 | -3.152198 | -4.7 | -6.251291 | -7.793813 | -9.329065 | -10.85829 | -12.38252
0.007 | 10.08239 | 7.26318 | 4.382654 | 1.425813 | -1.59388 | -3.152198 | -4.7 | -6.251291 | -7.793813 | -9.329065 | -10.85829 | -12.38252
0.0042 | 10.08239 | 7.26318 | 4.382654 | 1.425813 | -1.59388 | -3.152198 | -4.7 | -6.251291 | -7.793813 | -9.329065 | -10.85829 | -12.38252
0.0014 | 10.08239 | 7.26318 | 4.382654 | 1.425813 | -1.59388 | -3.152198 | -4.7 | -6.251291 | -7.793813 | -9.329065 | -10.85829 | -12.38252
-0.0014 | 10.08239 | 7.26318 | 4.382654 | 1.425813 | -1.59388 | -3.152198 | -4.7 | -6.251291 | -7.793813 | -9.329065 | -10.85829 | -12.38252
-0.0042 | 10.08239 | 7.263179 | 4.382653 | 1.425811 | -1.593882 | -3.152199 | -4.7 | -6.251291 | -7.793813 | -9.329065 | -10.85829 | -12.38252
-0.007 | 10.08239 | 7.263177 | 4.382646 | 1.425801 | -1.593889 | -3.152202 | -4.700001 | -6.251292 | -7.793813 | -9.329065 | -10.85829 | -12.38252
-0.0098 | 10.08239 | 7.263164 | 4.38261 | 1.425751 | -1.593926 | -3.152219 | -4.700007 | -6.251294 | -7.793814 | -9.329066 | -10.85829 | -12.38252
-0.0126 | 10.08238 | 7.263098 | 4.382426 | 1.425492 | -1.594122 | -3.152307 | -4.700039 | -6.251305 | -7.793819 | -9.329069 | -10.85829 | -12.38252
-0.0154 | 10.08234 | 7.262753 | 4.381472 | 1.424148 | -1.595134 | -3.152761 | -4.700201 | -6.25136 | -7.793843 | -9.329085 | -10.85831 | -12.38255
-0.0182 | 10.08211 | 7.260974 | 4.376558 | 1.417238 | -1.60035 | -3.155113 | -4.701043 | -6.251649 | -7.793969 | -9.329167 | -10.8584 | -12.38269
-0.021 | 10.08092 | 7.251925 | 4.352029 | 1.3831 | -1.626384 | -3.167072 | -4.705377 | -6.253145 | -7.79462 | -9.329594 | -10.85884 | -12.38339
-0.0238 | 10.075 | 7.209552 | 4.246495 | 1.24258 | -1.738389 | -3.223069 | -4.726903 | -6.26077 | -7.79797 | -9.331791 | -10.86115 | -12.387
-0.0266 | 10.0501 | 7.068082 | 3.977733 | 0.925627 | -2.023633 | -3.410026 | -4.817574 | -6.29686 | -7.814518 | -9.342761 | -10.87252 | -12.40404
-0.0294 | 9.990351 | 6.86654 | 3.729343 | 0.6757033 | -2.287254 | -3.676372 | -5.035132 | -6.42223 | -7.882617 | -9.389945 | -10.91932 | -12.46326
-0.0322 | 9.939379 | 6.768013 | 3.641809 | 0.5958229 | -2.380157 | -3.806579 | -5.220729 | -6.614933 | -8.036126 | -9.510043 | -11.02483 | -12.55429
-0.035 | 9.922302 | 6.74313 | 3.622183 | 0.5784417 | -2.400987 | -3.839463 | -5.282908 | -6.715794 | -8.15708 | -9.620953 | -11.10796 | -12.60193

## 说明
项目 | 说明
用途 | 清晰展示所有角度的标准SOT翻转形状，便于汇总作图
点数 | 52点；两条支路各26点
数据类型 | 模型展示数据，非原始实测数据
角度列 | 0°、15°、30°、45°、60°、75°、90°、105°、120°、135°、150°、165°
模型结构 | 支路1在+Ic由低平台翻到高平台；支路2在−Ic由高平台翻到低平台
90°以后 | 使用平滑递减的展示幅度包络，使小翻转在总图中可见；不代表实测幅度
定量限制 | 不能用本表提取真实电阻、翻转幅度或SOT参数；定量请使用原始实测宽表